## Reciepe
Pickle tank
Composition
Time, min | Hydrocloric acid%
5 | 30
Nickel Sulfamate tank
Composition
Temperature, C | Nickel Sulfamate Tetrahydrate, g/L | Boric acid, g/L | Nickel Cloride Hexahydrate, g/L | Sodium lauryl sulfate (SLS), g/L
60 | 580 | 18 | 15 | 0.37

## 9-17-2024,150, tank 5th
Titration results
Date | Part name/task explanation | Temperature, C | Current, Amp | Time, min | Coating thickness, um | Total Bath Ampxhour after plating part in line | pH Preplate | Surface Tension | Pickle %HCL | Nickel Sulfamate Tetrahydrate, g/L | Boric acid, g/L | Nickel Cloride Hexahydrate, g/L | Notes
2024-11-15 | chemical add | 70 | 9 |  |  | 274.5 | [6 empty] | added 11.5 L of Liquid Nickel Sulfate
2024-11-15 | 125407 roll | 70 | 9 | 80 | 35 | 286.5 | 4 |  | 30 | 575 | 19 | 14
2024-11-18 | Start of day sample | 70 |  |  |  | 286.5 | 4.1 |  | 30 | 570 | 17 | 14 | filter cleaned and all filter pads changed to carbon filter pads
2024-11-18 | 125408 roll | 70 | 9 | 80 | 35 | 298.5 | 4
2024-11-18 | 125409 roll | 70 | 9 | 80 | 35 | 310.5 | 4.2
2024-11-19 | Start of day analysis |  |  |  |  | 310.5 |  | 48.8 | 28 | 575 | 17 | 13 | Surface tension was high, it should be less than 45. Sodium lauryl sulfate (SLS) needs to be added
2024-11-19 | Chemical add | [11 empty] | Added 60 ml of wetter
2024-11-19 | 125410 roll | 70 | 9 | 80 | 35 | 322.5 | 4.5
2024-11-19 | 125411 roll | 70 | 9 | 80 | 35 | 334.5 | 4
2024-11-19 | 125412 roll | 70 | 9 | 80 | 35 | 346.5 | 4
2024-11-20 | Start of day analytical | [6 empty] | 44 | 25% | 575 | 17 | 13 | %HCl in pickle was low. It should be around 30%. HCl needs to be added to pickle.
2024-11-20 | Chemical add | [11 empty] | 3 gallons HCl was added to pickle
2024-11-20 | 125413 roll | 70 | 9 | 80 | 35 | 358.5 | 4
2024-11-20 | 125414 roll | 70 | 9 | 80 | 35 | 370.5 | 4
2024-11-20 | 125415 roll | 70 | 9 | 80 | 35 | 382.5 | 4
2024-11-20 | 125416 roll | 70 | 9 | 80 | 35 | 394.5 | 4 | [5 empty] | Cracked deposit. Based on the AA analysis, there is chrome contamination.
Acceptable range of parameters
Nickel Sulfamate Tetrahydrate, g/L | Boric acid, g/L | Nickel Cloride Hexahydrate, g/L | %HCl | Surface Tension
560 to 580 | 16 to 20 | 12 to 17 | 25 to 37 | 40 to 45